## How to use
Resin RFQ template
Free from ResinBridge (resinbridge.com). Use it with any supplier.
How to fill it in
1. On the "RFQ lines" tab, fill in the yellow cells: your company details at the top, then one row per grade.
2. Row 14 is a filled-in example (gray). Start your lines on row 15 and delete the example row before you send. It is not counted in the total.
3. For each grade, give the grade you run now (any supplier) and the key spec values WITH the test condition and method. A melt flow of 20 means nothing without "230°C / 446°F, 2.16 kg, ASTM D1238".
4. Give a range you can accept, not just a typical value. Data sheet values are typical, not specifications; the COA shows the measured value for each lot.
5. Say which documents you need for each line (COA, SDS, FDA letter, UL yellow card and so on). The "Documents" tab lists common ones and when to ask.
6. The "COA checks" tab lists the values worth checking on the certificate of analysis for common resin families.
7. Send the file with the data sheet for each grade you run now.
Legend
Yellow cells: fill these in. Gray row: example only (row 14). Total annual volume is calculated for you.
Send it to ResinBridge
Email quotes@resinbridge.com or upload it at resinbridge.com/rfq. A polymer chemist reviews every line. We aim to send your quote within one to three business days. U.S. and Canada only.
Typical values and test methods in this workbook are general guidance. Always confirm against the data sheet for the exact grade.

## RFQ lines
Resin RFQ
Company
Contact name
Email / phone
Ship-to city, state or province
Terms (delivered or FOB)
Target start date
Contract length (spot, 6 mo, 12 mo, multi-year)
Quote needed by
Sourcing preference (domestic only, domestic preferred, import OK)
Receiving limits (silo, rail siding, dock hours, liftgate)
Line | Grade you run now (producer and grade name, any supplier) | Description (resin, copolymer type, filler %, color) | Spec 1: property and value range | Spec 1: test condition and method | Spec 2: property and value range | Spec 2: test condition and method | Spec 3 (optional) | Annual volume (lb) | Release quantity (lb) | Packaging | Food contact or other compliance | Documents needed with each lot | Equivalent grades OK? | Prime only, or wide-spec OK? | Sample or trial lot needed? | Notes (part, process, approvals, UL file)
Ex. | Example: the impact copolymer PP grade on your current approval | PP impact copolymer, natural, no filler | Melt flow rate 18 to 22 g/10 min | 230°C / 446°F, 2.16 kg, ASTM D1238 | Notched Izod at least 80 J/m (1.5 ft-lb/in) | 23°C / 73°F, ASTM D256 | Flexural modulus, typical about 1.2 GPa (175 kpsi), ASTM D790 | 480000 | 40000 | Bulk truck | FDA letter for food contact (21 CFR 177.1520) | COA with MFR for each lot; SDS once | Yes after a trial | Prime only | No | Pails and lids, injection molded
1
2
3
4
5
6
7
8
9
10
11
12
13
14
15
16
17
18
19
20
21
22
23
24
25
[7 empty] | Total annual volume, your lines (lb) | 0
(The gray example row is not counted.)
Note on E13: Melt flow, density and impact values only compare at the same test condition. Example: PE melt index is 190°C / 374°F, 2.16 kg; PP melt flow is 230°C / 446°F, 2.16 kg.

## COA checks
Values worth checking on the COA, by resin family
General guidance. Which values appear depends on the producer; agree the list and ranges on the RFQ.
Resin family | Values to check | Common test methods | Why it matters
Polyethylene (HDPE, LDPE, LLDPE) | Melt index; density | Melt index: ASTM D1238 at 190°C / 374°F, 2.16 kg (HLMI at 21.6 kg for low-flow grades). Density: ASTM D792 or D1505 | Melt index sets flow and toughness; density sets stiffness and stress-crack behavior
Polypropylene | Melt flow rate | ASTM D1238 at 230°C / 446°F, 2.16 kg | Flow, fill and impact; lot drift shows up as short shots or flash
EVA | Vinyl acetate content; melt index | VA: ASTM D5594 (FTIR) or the producer method. MI: ASTM D1238 at 190°C / 374°F, 2.16 kg | VA sets softness, seal and adhesion; MI sets flow and viscosity
Nylon (PA6, PA66) | Viscosity (RV or VN); moisture as shipped | RV: ASTM D789. VN: ISO 307. Moisture: Karl Fischer or a moisture analyzer | Viscosity sets flow and strength; moisture above the molding limit causes splay and brittle parts
PET and PBT | Intrinsic viscosity (PET); moisture | IV: ASTM D4603 or the producer method. Moisture: Karl Fischer or a moisture analyzer | IV sets strength and process fit; wet polyester breaks down in the barrel
Polycarbonate | Melt flow rate | ASTM D1238 at 300°C / 572°F, 1.2 kg | Flow for thin walls vs. toughness
ABS | Melt flow rate | ASTM D1238; check the condition (220°C / 428°F, 10 kg and 230°C / 446°F, 3.8 kg are both common) | Flow and impact balance
Glass or mineral filled grades | Filler content; base resin flow or viscosity | Filler: ash content by ASTM D5630 or the producer method | Filler level sets stiffness, shrinkage and warp
Color matched grades | Color vs. the approved standard | Visual or instrument color check against the master | Avoids rejected parts on appearance

## Documents
Documents to ask for
Document | What it is | When to ask for it
COA (certificate of analysis) | Measured values for the specific lot shipped | Every lot. Name the values you need on it
TDS (technical data sheet) | Typical properties for the grade; not a specification | At quote time, for each grade
SDS (safety data sheet) | Hazard, handling and storage information | Before the first delivery, and when it is revised
FDA food-contact letter | The producer statement on which 21 CFR sections the exact grade meets, and any conditions of use | Any part or film that touches food
Prop 65, REACH, RoHS statements | Producer statements on listed substances | When your customer or market requires them
UL yellow card (UL iQ listing) | UL 94 flame ratings and RTI by color and thickness for a listed grade | Electrical parts, or any part whose approval names a UL listed grade
Medical or USP Class VI data | Producer biocompatibility data and medical use policy | Medical devices and packaging; many standard grades are sold as not for medical use
Change notification agreement | The supplier commits to tell you before a grade, site or formula change | Approved or validated parts